## Results
x_Pt | T_K | a_mean_Angstrom | a_std_Angstrom | drift | n_points | mean_press_bar | std_press_bar | runtime_s | mode | eq_steps | prod_steps | seed
0 | 300 | 3.627059 | 0.003577 | 0.0004831584 | 302 | 0 | 0 | 869.97 | turbo_256at_omp | 50000 | 100000 | 123321
0 | 500 | 3.637431 | 0.004049 | 0.0007337168 | 302 | 0 | 0 | 891.8 | turbo_256at_omp | 50000 | 100000 | 123321
0 | 700 | 3.647623 | 0.007204 | 0.0009405853 | 302 | 0 | 0 | 898.06 | turbo_256at_omp | 50000 | 100000 | 123321
0 | 900 | 3.658307 | 0.007825 | 0.001078471 | 302 | 0 | 0 | 898.62 | turbo_256at_omp | 50000 | 100000 | 123321
0 | 1100 | 3.668816 | 0.009315 | 0.0006965142 | 302 | 0 | 0 | 897.26 | turbo_256at_omp | 50000 | 100000 | 123321
0 | 1200 | 3.674294 | 0.008538 | 0.002103489 | 302 | 0 | 0 | 896.83 | turbo_256at_omp | 50000 | 100000 | 123321
0.25 | 300 | 7.591374 | 0.001919 | -4.823142e-05 | 202 | 9.4 | 1772.4 | 5111.31 | turbo_256at_omp | 50000 | 100000 | 123321
0.25 | 500 | 7.60616 | 0.002332 | -0.0004256847 | 202 | 107.6 | 2039.3 | 5067.12 | turbo_256at_omp | 50000 | 100000 | 123321
0.25 | 700 | 7.619431 | 0.003003 | 1.088e-05 | 202 | -39.3 | 2699.6 | 5070.03 | turbo_256at_omp | 50000 | 100000 | 123321
0.25 | 900 | 7.6328 | 0.003616 | -6.352522e-05 | 202 | 114.1 | 3054.7 | 5039.84 | turbo_256at_omp | 50000 | 100000 | 123321
0.25 | 1100 | 7.6481 | 0.004196 | 0.0002165462 | 202 | 120.1 | 3400.8 | 5021.98 | turbo_256at_omp | 50000 | 100000 | 123321
0.25 | 1200 | 7.654133 | 0.004203 | -3.725805e-06 | 202 | 28 | 3455.2 | 5012.19 | turbo_256at_omp | 50000 | 100000 | 123321
0.5 | 300 | 3.869815 | 0.002303 | 0.0001507986 | 202 | 36.9 | 4855 | 632.72 | turbo_256at_omp | 50000 | 100000 | 123321
0.5 | 500 | 3.875782 | 0.003117 | 6.473139e-05 | 202 | -180.6 | 6744.4 | 636.57 | turbo_256at_omp | 50000 | 100000 | 123321
0.5 | 700 | 3.881446 | 0.004182 | -0.0002988879 | 202 | 365.3 | 8835.6 | 634.96 | turbo_256at_omp | 50000 | 100000 | 123321
0.5 | 900 | 3.887491 | 0.004548 | -0.0001581841 | 202 | 429.9 | 9092.5 | 631.02 | turbo_256at_omp | 50000 | 100000 | 123321
0.5 | 1100 | 3.892837 | 0.005168 | -7.688553e-06 | 202 | -302.7 | 10116.6 | 576.35 | turbo_256at_omp | 50000 | 100000 | 123321
0.5 | 1200 | 3.895584 | 0.005046 | 0.0004804726 | 202 | -79.3 | 10047.2 | 573.92 | turbo_256at_omp | 50000 | 100000 | 123321
0.75 | 300 | 3.905928 | 0.002322 | 0.0001044444 | 202 | -41 | 5204.7 | 504.4 | turbo_256at_omp | 50000 | 100000 | 123321
0.75 | 500 | 3.911848 | 0.00298 | 9.250583e-05 | 202 | 94.3 | 6399.7 | 513.51 | turbo_256at_omp | 50000 | 100000 | 123321
0.75 | 700 | 3.917472 | 0.003479 | 0.0002149201 | 202 | 139.3 | 7556.7 | 593.74 | turbo_256at_omp | 50000 | 100000 | 123321
0.75 | 900 | 3.9229 | 0.004225 | 0.0003333961 | 202 | -13 | 9013.6 | 598.4 | turbo_256at_omp | 50000 | 100000 | 123321
0.75 | 1100 | 3.928096 | 0.005056 | -0.0001180153 | 202 | -210.7 | 10321.8 | 616.7 | turbo_256at_omp | 50000 | 100000 | 123321
0.75 | 1200 | 3.930677 | 0.004857 | 0.0003778122 | 202 | 146.7 | 10061.1 | 617.18 | turbo_256at_omp | 50000 | 100000 | 123321
1 | 300 | 3.928964 | 0.002396 | -0.0001071384 | 202 | -12.4 | 5026.8 | 187.71 | turbo_256at_omp | 50000 | 100000 | 123321
1 | 500 | 3.935331 | 0.002954 | -0.0001637527 | 202 | 3.3 | 6022.6 | 185.9 | turbo_256at_omp | 50000 | 100000 | 123321
1 | 700 | 3.942225 | 0.003701 | -0.0005068908 | 202 | -115.7 | 7320.5 | 183.6 | turbo_256at_omp | 50000 | 100000 | 123321
1 | 900 | 3.949583 | 0.004217 | -0.0006408853 | 202 | 102.1 | 8141.8 | 183.65 | turbo_256at_omp | 50000 | 100000 | 123321
1 | 1100 | 3.957531 | 0.004886 | 8.947754e-05 | 202 | -234.8 | 9127.6 | 189.83 | turbo_256at_omp | 50000 | 100000 | 123321
1 | 1200 | 3.961072 | 0.005501 | -0.000442787 | 202 | 42.7 | 9933.3 | 191.54 | turbo_256at_omp | 50000 | 100000 | 123321